## ΠΑΡΑΡΤΗΜΑ 2
ANNEX 2 DETAIL TECHNICAL DATA [ Refer to Annex 3 for additional information / requirements ]
WIREROPES
Pos. | Construction | Diameter | Steel Wire Tensile Strength | Item 1 | Item 2 | Item 3 | Item 4 | Item 5 | Item 6 | Item 7 | Item 8 | Item 9 | Item 10 | Item 11 | Item 12 | Item 13 | Item 14 | Item 15
|  |  |  | ThPA Equipment | Equipment / Use | Length | Lay | Minimum breaking load | Steel Wire Finish | Type | Lubrication | Length tolerance | Wire rope manufacturer | Wire Rope Certificates | Proof Test | Packaging | 1st Wire Rope End [ Inside the wooden reel. Visible ] | 2nd Wire Rope End [ Outside the wooden reel (for uncoiling the rope). Visible. ]
1 | 6x36 WS-FC [ Warrington-Seal construction, Fibre Core, EN 12385-04 ] | Ø22 mm | 1960 N/mm2 | EC 02, EC 36, EC 37 | Harbour Cranes (Electrically Operated) / Load Hoist & Grabs | 95 m | Right Hand Ordinary Lay [ RHOL - sZ ] | 310 kN | Galvanised | Non Rotation-Resistant | Light lubricant film covering each individual wire [ Lubricated during manufacturing: Lubricated core, Lubricated strands, Lubrication during closing ] | 0.0 m ÷ +0.5 m maximum. Length to be actually measured with a tape and not with a wheel/roller device and not calculated by weight. | [ Refer to worksheet: "LEGEND" for information ] | [ Refer to worksheet: "LEGEND" for additional information ] | n/a | Wooden reel package with metal pipe on centre, on top of wooden pallet. [ Refer to worksheet: "LEGEND" for additional information ] | Tapered and welded [ Refer to worksheet: "LEGEND" for additional information ] | Steel end link [ Refer to worksheet: "LEGEND" for additional information ]
2 | 6x36 WS-FC [ Warrington-Seal construction, Fibre Core, EN 12385-04 ] | Ø22 mm | 1960 N/mm2 | EC 02, EC 36, EC 37 | Harbour Cranes (Electrically Operated) / Load Hoist & Grabs | 95 m | Left Hand Ordinary Lay [ LHOL - zS ] | 310 kN | Galvanised | Non Rotation-Resistant | Light lubricant film covering each individual wire [ Lubricated during manufacturing: Lubricated core, Lubricated strands, Lubrication during closing ] | 0.0 m ÷ +0.5 m maximum. Length to be actually measured with a tape and not with a wheel/roller device and not calculated by weight. | [ Refer to worksheet: "LEGEND" for information ] | [ Refer to worksheet: "LEGEND" for additional information ] | n/a | Wooden reel package with metal pipe on centre, on top of wooden pallet. [ Refer to worksheet: "LEGEND" for additional information ] | Tapered and welded [ Refer to worksheet: "LEGEND" for additional information ] | Steel end link [ Refer to worksheet: "LEGEND" for additional information ]
3 | 6x36 WS-FC [ Warrington-Seal construction, Fibre Core, EN 12385-04 ] | Ø22 mm | 1960 N/mm2 | Wire Rope Slings | Wire rope sling construction for off-loading equipment | 250 | Right Hand Ordinary Lay [ RHOL - sZ ] | 310 kN | Galvanised | Non Rotation-Resistant | Dry rope (No lubrication) [ Dry core, No additional lubrication during stranding or closing ] | 0.0 m ÷ +0.5 m maximum. Length to be actually measured with a tape and not with a wheel/roller device and not calculated by weight. | [ Refer to worksheet: "LEGEND" for information ] | [ Refer to worksheet: "LEGEND" for additional information ] | n/a | Wooden reel package with metal pipe on centre, on top of wooden pallet. [ Refer to worksheet: "LEGEND" for additional information ] | Tapered and welded [ Refer to worksheet: "LEGEND" for additional information ] | Steel end link [ Refer to worksheet: "LEGEND" for additional information ]
4 | 6x36 WS-FC [ Warrington-Seal construction, Fibre Core, EN 12385-04 ] | Ø28 mm | 1960 N/mm2 | EC 31 - EC 34, EC 38 & Grabs | Harbour Cranes (Electrically Operated) / Load Hoist & Grabs | 115 m | Right Hand Ordinary Lay [ RHOL - sZ ] | 500 kN | Galvanised | Non Rotation-Resistant | Light lubricant film covering each individual wire [ Lubricated during manufacturing: Lubricated core, Lubricated strands, Lubrication during closing ] | 0.0 m ÷ +0.5 m maximum. Length to be actually measured with a tape and not with a wheel/roller device and not calculated by weight. | [ Refer to worksheet: "LEGEND" for information ] | [ Refer to worksheet: "LEGEND" for additional information ] | n/a | Wooden reel package with metal pipe on centre, on top of wooden pallet. [ Refer to worksheet: "LEGEND" for additional information ] | Tapered and welded [ Refer to worksheet: "LEGEND" for additional information ] | Steel end link [ Refer to worksheet: "LEGEND" for additional information ]
5 | 6x36 WS-FC [ Warrington-Seal construction, Fibre Core, EN 12385-04 ] | Ø28 mm | 1960 N/mm2 | EC 31 - EC 34, EC 38 & Grabs | Harbour Cranes (Electrically Operated) / Load Hoist & Grabs | 115 m | Left Hand Ordinary Lay [ LHOL - zS ] | 500 kN | Galvanised | Non Rotation-Resistant | Light lubricant film covering each individual wire [ Lubricated during manufacturing: Lubricated core, Lubricated strands, Lubrication during closing ] | 0.0 m ÷ +0.5 m maximum. Length to be actually measured with a tape and not with a wheel/roller device and not calculated by weight. | [ Refer to worksheet: "LEGEND" for information ] | [ Refer to worksheet: "LEGEND" for additional information ] | n/a | Wooden reel package with metal pipe on centre, on top of wooden pallet. [ Refer to worksheet: "LEGEND" for additional information ] | Tapered and welded [ Refer to worksheet: "LEGEND" for additional information ] | Steel end link [ Refer to worksheet: "LEGEND" for additional information ]
6 | 6x36 WS-FC [ Warrington-Seal construction, Fibre Core, EN 12385-04 ] | Ø28 mm | 1960 N/mm2 | Wire Rope Slings | Wire rope sling construction for off-loading equipment | 120 m | Right Hand Ordinary Lay [ RHOL - sZ ] | 500 kN | Galvanised | Non Rotation-Resistant | Dry rope (No lubrication) [ Dry core, No additional lubrication during stranding or closing ] | 0.0 m ÷ +0.5 m maximum. Length to be actually measured with a tape and not with a wheel/roller device and not calculated by weight. | [ Refer to worksheet: "LEGEND" for information ] | [ Refer to worksheet: "LEGEND" for additional information ] | n/a | Wooden reel package with metal pipe on centre, on top of wooden pallet. [ Refer to worksheet: "LEGEND" for additional information ] | Tapered and welded [ Refer to worksheet: "LEGEND" for additional information ] | Steel end link [ Refer to worksheet: "LEGEND" for additional information ]
7 | 6x36 WS-FC [ Warrington-Seal construction, Fibre Core, EN 12385-04 ] | Ø32 mm | 1960 N/mm2 | EC 39, EC 40 & Grabs | Harbour Cranes (Electrically Operated) / Load Hoist & Grabs | 103 m | Right Hand Ordinary Lay [ RHOL - sZ ] | 660 kN | Galvanised | Non Rotation-Resistant | Light lubricant film covering each individual wire [ Lubricated during manufacturing: Lubricated core, Lubricated strands, Lubrication during closing ] | 0.0 m ÷ +0.5 m maximum. Length to be actually measured with a tape and not with a wheel/roller device and not calculated by weight. | [ Refer to worksheet: "LEGEND" for information ] | [ Refer to worksheet: "LEGEND" for additional information ] | n/a | Wooden reel package with metal pipe on centre, on top of wooden pallet. [ Refer to worksheet: "LEGEND" for additional information ] | Tapered and welded [ Refer to worksheet: "LEGEND" for additional information ] | Steel end link [ Refer to worksheet: "LEGEND" for additional information ]
8 | 6x36 WS-FC [ Warrington-Seal construction, Fibre Core, EN 12385-04 ] | Ø32 mm | 1960 N/mm2 | EC 39, EC 40 & Grabs | Harbour Cranes (Electrically Operated) / Load Hoist & Grabs | 103 m | Left Hand Ordinary Lay [ LHOL - zS ] | 660 kN | Galvanised | Non Rotation-Resistant | Light lubricant film covering each individual wire [ Lubricated during manufacturing: Lubricated core, Lubricated strands, Lubrication during closing ] | 0.0 m ÷ +0.5 m maximum. Length to be actually measured with a tape and not with a wheel/roller device and not calculated by weight. | [ Refer to worksheet: "LEGEND" for information ] | [ Refer to worksheet: "LEGEND" for additional information ] | n/a | Wooden reel package with metal pipe on centre, on top of wooden pallet. [ Refer to worksheet: "LEGEND" for additional information ] | Tapered and welded [ Refer to worksheet: "LEGEND" for additional information ] | Steel end link [ Refer to worksheet: "LEGEND" for additional information ]
9 | 6x36 WS-FC [ Warrington-Seal construction, Fibre Core, EN 12385-04 ] | Ø32 mm | 1960 N/mm2 | Wire Rope Slings | Wire rope sling construction for off-loading equipment | 250 m | Right Hand Ordinary Lay [ RHOL - sZ ] | 700 kN | Galvanised | Non Rotation-Resistant | Dry rope (No lubrication) [ Dry core, No additional lubrication during stranding or closing ] | 0.0 m ÷ +0.5 m maximum. Length to be actually measured with a tape and not with a wheel/roller device and not calculated by weight. | [ Refer to worksheet: "LEGEND" for information ] | [ Refer to worksheet: "LEGEND" for additional information ] | n/a | Wooden reel package with metal pipe on centre, on top of wooden pallet. [ Refer to worksheet: "LEGEND" for additional information ] | Tapered and welded [ Refer to worksheet: "LEGEND" for additional information ] | Steel end link [ Refer to worksheet: "LEGEND" for additional information ]
10 | 6x36 WS-IWRC [ Warrington-Seal construction, Independent Wire Rope Core, EN 12385-04 ] | Ø36 mm | 1960 N/mm2 | EC 41 - EC 44 & Grabs | Harbour Cranes (Electrically Operated) / Load Hoist & Grabs | 128 m | Right Hand Ordinary Lay [ RHOL - sZ ] | 900 kN | Galvanised | Non Rotation-Resistant | Light lubricant film covering each individual wire [ Lubricated during manufacturing: Lubricated core, Lubricated strands, Lubrication during closing ] | 0.0 m ÷ +0.5 m maximum. Length to be actually measured with a tape and not with a wheel/roller device and not calculated by weight. | [ Refer to worksheet: "LEGEND" for information ] | [ Refer to worksheet: "LEGEND" for additional information ] | 240 kN | Wooden reel package with metal pipe on centre, on top of wooden pallet. [ Refer to worksheet: "LEGEND" for additional information ] | CROSBY® Mooring Spelter Socket, G-517 M-Line, Size 1¼ in - 1⅜ in. [ Refer to worksheet: "LEGEND" for additional information ] | Steel end link [ Refer to worksheet: "LEGEND" for additional information ]
11 | 6x36 WS-IWRC [ Warrington-Seal construction, Independent Wire Rope Core, EN 12385-04 ] | Ø36 mm | 1960 N/mm2 | EC 41 - EC 44 & Grabs | Harbour Cranes (Electrically Operated) / Load Hoist & Grabs | 128 m | Left Hand Ordinary Lay [ LHOL - zS ] | 900 kN | Galvanised | Non Rotation-Resistant | Light lubricant film covering each individual wire [ Lubricated during manufacturing: Lubricated core, Lubricated strands, Lubrication during closing ] | 0.0 m ÷ +0.5 m maximum. Length to be actually measured with a tape and not with a wheel/roller device and not calculated by weight. | [ Refer to worksheet: "LEGEND" for information ] | [ Refer to worksheet: "LEGEND" for additional information ] | 240 kN | Wooden reel package with metal pipe on centre, on top of wooden pallet. [ Refer to worksheet: "LEGEND" for additional information ] | CROSBY® Mooring Spelter Socket, G-517 M-Line, Size 1¼ in - 1⅜ in. [ Refer to worksheet: "LEGEND" for additional information ] | Steel end link [ Refer to worksheet: "LEGEND" for additional information ]
12 | 8xK36 WS - EPIWRC [ Warrington-Seal construction, Compacted Outer Strands, Plastic Extruded Independent Wire Rope Core, EN 12385-04 ] | Ø40 mm | 1960 N/mm2 | MHC 05 | Harbour Crane (Mobile) / Load Hoist, Grab Closing | 247.5 m | Right Hand Ordinary Lay [ RHOL - sZ ] | 1410 kN | Galvanised | Non Rotation-Resistant | Light lubricant film covering each individual wire [ Lubricated during manufacturing: Lubricated core, Lubricated strands, Lubrication during closing ] | 0.0 m ÷ +0.5 m maximum. Length to be actually measured with a tape and not with a wheel/roller device and not calculated by weight. | [ Refer to worksheet: "LEGEND" for information ] | [ Refer to worksheet: "LEGEND" for additional information ] | 470 kN | Wooden reel package with metal pipe on centre, on top of wooden pallet. [ Refer to worksheet: "LEGEND" for additional information ] | NEMAG® Wire Rope Pear Socket, S-type, Size 1440 [ Refer to worksheet: "LEGEND" for additional information ] | Steel end link [ Refer to worksheet: "LEGEND" for additional information ]
13 | 8xK36 WS - EPIWRC [ Warrington-Seal construction, Compacted Outer Strands, Plastic Extruded Independent Wire Rope Core, EN 12385-04 ] | Ø40 mm | 1960 N/mm2 | MHC 05 | Harbour Crane (Mobile) / Load Hoist, Grab Closing | 247.5 m | Left Hand Ordinary Lay [ LHOL - zS ] | 1410 kN | Galvanised | Non Rotation-Resistant | Light lubricant film covering each individual wire [ Lubricated during manufacturing: Lubricated core, Lubricated strands, Lubrication during closing ] | 0.0 m ÷ +0.5 m maximum. Length to be actually measured with a tape and not with a wheel/roller device and not calculated by weight. | [ Refer to worksheet: "LEGEND" for information ] | [ Refer to worksheet: "LEGEND" for additional information ] | 470 kN | Wooden reel package with metal pipe on centre, on top of wooden pallet. [ Refer to worksheet: "LEGEND" for additional information ] | NEMAG® Wire Rope Pear Socket, S-type, Size 1440 [ Refer to worksheet: "LEGEND" for additional information ] | Steel end link [ Refer to worksheet: "LEGEND" for additional information ]
14 | 6x36 WS-IWRC [ Warrington-Seal construction, Independent Wire Rope Core, EN 12385-04 ] | Ø32 mm | 1960 N/mm2 | STS 1 | Ship-to-Shore Container Handling Cranes / Load Hoist | 103 m | Left Hand Ordinary Lay [ LHOL - zS ] | 700 kN | Galvanised | Non Rotation-Resistant | Medium lubricant film covering each individual wire [ Lubricated during manufacturing: Lubricated core, Lubricated strands, Lubrication during closing ] | 0.0 m ÷ +0.5 m maximum. Length to be actually measured with a tape and not with a wheel/roller device and not calculated by weight. | [ Refer to worksheet: "LEGEND" for information ] | [ Refer to worksheet: "LEGEND" for additional information ] | 180 kN | Wooden reel package with metal pipe on centre, on top of wooden pallet. [ Refer to worksheet: "LEGEND" for additional information ] | Steel end link or Crosby® Pad Eye S-264 Size 2 [ Refer to worksheet: "LEGEND" for additional information ] | Open Spelter Socket, Type C - Size 12 DIN 83313. Forged, Galvanized, with bolt, nut and cotter pin. [ Refer to worksheet: "LEGEND" for additional information ]
15 | 6x36 WS-IWRC [ Warrington-Seal construction, Independent Wire Rope Core, EN 12385-04 ] | Ø32 mm | 1960 N/mm2 | STS 2 | Ship-to-Shore Container Handling Cranes / Load Hoist | 107 m | Left Hand Ordinary Lay [ LHOL - zS ] | 700 kN | Galvanised | Non Rotation-Resistant | Medium lubricant film covering each individual wire [ Lubricated during manufacturing: Lubricated core, Lubricated strands, Lubrication during closing ] | 0.0 m ÷ +0.5 m maximum. Length to be actually measured with a tape and not with a wheel/roller device and not calculated by weight. | [ Refer to worksheet: "LEGEND" for information ] | [ Refer to worksheet: "LEGEND" for additional information ] | 180 kN | Wooden reel package with metal pipe on centre, on top of wooden pallet. [ Refer to worksheet: "LEGEND" for additional information ] | Steel end link or Crosby® Pad Eye S-264 Size 2 [ Refer to worksheet: "LEGEND" for additional information ] | Open Spelter Socket, Type C - Size 12 DIN 83313. Forged, Galvanized, with bolt, nut and cotter pin. [ Refer to worksheet: "LEGEND" for additional information ]
16 | 8xK26 WS - EPIWRC [ Warrington-Seal construction, Compacted Outer Strands, Plastic Extruded Independent Wire Rope Core, EN 12385-04 ] | Ø32 mm | 1960 N/mm2 | STS 3, STS 4 | Ship-to-Shore Container Handling Cranes / Load Hoist | 120 m | Left Hand Ordinary Lay [ LHOL - zS ] | 900 kN | Galvanised | Non Rotation-Resistant | Medium lubricant film covering each individual wire [ Lubricated during manufacturing: Lubricated core, Lubricated strands, Lubrication during closing ] | 0.0 m ÷ +0.5 m maximum. Length to be actually measured with a tape and not with a wheel/roller device and not calculated by weight. | [ Refer to worksheet: "LEGEND" for information ] | [ Refer to worksheet: "LEGEND" for additional information ] | 220 kN | Wooden reel package with metal pipe on centre, on top of wooden pallet. [ Refer to worksheet: "LEGEND" for additional information ] | Steel end link or Crosby® Pad Eye S-264 Size 2 [ Refer to worksheet: "LEGEND" for additional information ] | CROSBY® Open Spelter Socket, Type: G-416, Size: 1½ in. Forged, Galvanized, with bolt, nut and cotter pin. [ Refer to worksheet: "LEGEND" for additional information ]
17 | 6xK36 WS - IWRC [ Warrington-Seal construction, Compacted Outer Strands, Independent Wire Rope Core, EN 12385-4 ]. | Ø22 mm | 1960 N/mm2 | Kalmar SC 16 - SC 23 | Straddle Carriers / Load Hoist | 41.40 m | Right Hand Ordinary Lay [ RHOL - sZ ] | 397 kN | Galvanised | Non Rotation-Resistant | Normal lubricant film covering each individual wire [ Lubricated during manufacturing: Lubricated core, Lubricated strands, Lubrication during closing ] | 0.0 m ÷ +0.2 m maximum. Length to be actually measured with a tape and not with a wheel/roller device and not calculated by weight. | [ Refer to worksheet: "LEGEND" for information ] | [ Refer to worksheet: "LEGEND" for additional information ] | n/a | Wooden reel package with metal pipe on centre, on top of wooden pallet. [ Refer to worksheet: "LEGEND" for additional information ] | Tapered and welded [ Refer to worksheet: "LEGEND" for additional information ] | Tapered and welded [ Refer to worksheet: "LEGEND" for additional information ]
18 | 8xK26 WS - EPIWRC [ Warrington-Seal construction, Compacted Outer Strands, Plastic Extruded Independent Wire Rope Core, EN 12385-04 ] | Ø24 mm | 1960 N/mm2 | Konecranes SC 24 - SC 35 | Straddle Carriers / Load Hoist | 31.10 m | Right Hand Ordinary Lay [ RHOL - sZ ] | 500 kN | Galvanised | Non Rotation-Resistant | Normal lubricant film covering each individual wire [ Lubricated during manufacturing: Lubricated core, Lubricated strands, Lubrication during closing ] | 0.0 m ÷ +0.2 m maximum. Length to be actually measured with a tape and not with a wheel/roller device and not calculated by weight. | [ Refer to worksheet: "LEGEND" for information ] | [ Refer to worksheet: "LEGEND" for additional information ] | 160 kN | Wooden reel package with metal pipe on centre, on top of wooden pallet. [ Refer to worksheet: "LEGEND" for additional information ] | GLOBAL ROPE FITTINGS® Open Spelter Socket, Type/Size: AqualLine OSS-108 (Ø23 - Ø26) Galvanized, with bolt and nut. [ Refer to worksheet: "LEGEND" for additional information ] | Tapered and welded [ Refer to worksheet: "LEGEND" for additional information ]
19 | 8xK26 WS - EPIWRC [ Warrington-Seal construction, Compacted Outer Strands, Plastic Extruded Independent Wire Rope Core, EN 12385-04 ] | Ø24 mm | 1960 N/mm2 | Konecranes SC 24 - SC 35 | Straddle Carriers / Load Hoist | 31.10 m | Left Hand Ordinary Lay [ LHOL - zS ] | 500 kN | Galvanised | Non Rotation-Resistant | Normal lubricant film covering each individual wire [ Lubricated during manufacturing: Lubricated core, Lubricated strands, Lubrication during closing ] | 0.0 m ÷ +0.2 m maximum. Length to be actually measured with a tape and not with a wheel/roller device and not calculated by weight. | [ Refer to worksheet: "LEGEND" for information ] | [ Refer to worksheet: "LEGEND" for additional information ] | 160 kN | Wooden reel package with metal pipe on centre, on top of wooden pallet. [ Refer to worksheet: "LEGEND" for additional information ] | GLOBAL ROPE FITTINGS® Open Spelter Socket, Type/Size: AqualLine OSS-108 (Ø23 - Ø26) Galvanized, with bolt and nut. [ Refer to worksheet: "LEGEND" for additional information ] | Tapered and welded [ Refer to worksheet: "LEGEND" for additional information ]
20 | 8xK26 WS - EPIWRC [ Warrington-Seal construction, Compacted Outer Strands, Plastic Extruded Independent Wire Rope Core, EN 12385-04 ] | Ø24 mm | 1960 N/mm2 | Konecranes SC 24 - SC 35 | Straddle Carriers / Load Hoist | 36.55 m | Right Hand Ordinary Lay [ RHOL - sZ ] | 500 kN | Galvanised | Non Rotation-Resistant | Normal lubricant film covering each individual wire [ Lubricated during manufacturing: Lubricated core, Lubricated strands, Lubrication during closing ] | 0.0 m ÷ +0.2 m maximum. Length to be actually measured with a tape and not with a wheel/roller device and not calculated by weight. | [ Refer to worksheet: "LEGEND" for information ] | [ Refer to worksheet: "LEGEND" for additional information ] | 160 kN | Wooden reel package with metal pipe on centre, on top of wooden pallet. [ Refer to worksheet: "LEGEND" for additional information ] | GLOBAL ROPE FITTINGS® Open Spelter Socket, Type/Size: AqualLine OSS-108 (Ø23 - Ø26) Galvanized, with bolt and nut. [ Refer to worksheet: "LEGEND" for additional information ] | Tapered and welded [ Refer to worksheet: "LEGEND" for additional information ]
21 | 8xK26 WS - EPIWRC [ Warrington-Seal construction, Compacted Outer Strands, Plastic Extruded Independent Wire Rope Core, EN 12385-04 ] | Ø24 mm | 1960 N/mm2 | Konecranes SC 24 - SC 35 | Straddle Carriers / Load Hoist | 36.55 m | Left Hand Ordinary Lay [ LHOL - zS ] | 500 kN | Galvanised | Non Rotation-Resistant | Normal lubricant film covering each individual wire [ Lubricated during manufacturing: Lubricated core, Lubricated strands, Lubrication during closing ] | 0.0 m ÷ +0.2 m maximum. Length to be actually measured with a tape and not with a wheel/roller device and not calculated by weight. | [ Refer to worksheet: "LEGEND" for information ] | [ Refer to worksheet: "LEGEND" for additional information ] | 160 kN | Wooden reel package with metal pipe on centre, on top of wooden pallet. [ Refer to worksheet: "LEGEND" for additional information ] | GLOBAL ROPE FITTINGS® Open Spelter Socket, Type/Size: AqualLine OSS-108 (Ø23 - Ø26) Galvanized, with bolt and nut. [ Refer to worksheet: "LEGEND" for additional information ] | Tapered and welded [ Refer to worksheet: "LEGEND" for additional information ]
22 | 6xK36 WS - IWRC [ Warrington-Seal construction, Compacted Outer Strands, Independent Wire Rope Core, EN 12385-04 ] | Ø28 mm | 1960 N/mm2 | STS 1, STS 2 | Ship-to-Shore Container Handling Cranes / Boom Hoist | 250 m | Right Hand Ordinary Lay [ RHOL - sZ ] | 600 kN | Galvanised | Non Rotation-Resistant | Light lubricant film covering each individual wire [ Lubricated during manufacturing: Lubricated core, Lubricated strands, Lubrication during closing ] | 0.0 m ÷ +0.5 m maximum. Length to be actually measured with a tape and not with a wheel/roller device and not calculated by weight. | [ Refer to worksheet: "LEGEND" for information ] | [ Refer to worksheet: "LEGEND" for additional information ] | 160 kN | Wooden reel package with metal pipe on centre, on top of wooden pallet. [ Refer to worksheet: "LEGEND" for additional information ] | Steel end link or Crosby® Pad Eye S-264 Size 1.5 [ Refer to worksheet: "LEGEND" for additional information ] | Open Spelter Socket, Type C - Size 12 DIN 83313. Forged, Galvanized, with bolt, nut and cotter pin. [ Refer to worksheet: "LEGEND" for additional information ]
23 | 6xK36 WS - IWRC [ Warrington-Seal construction, Compacted Outer Strands, Independent Wire Rope Core, EN 12385-04 ] | Ø28 mm | 1960 N/mm2 | STS 1, STS 2 | Ship-to-Shore Container Handling Cranes / Boom Hoist | 250 m | Left Hand Ordinary Lay [ LHOL - zS ] | 600 kN | Galvanised | Non Rotation-Resistant | Light lubricant film covering each individual wire [ Lubricated during manufacturing: Lubricated core, Lubricated strands, Lubrication during closing ] | 0.0 m ÷ +0.5 m maximum. Length to be actually measured with a tape and not with a wheel/roller device and not calculated by weight. | [ Refer to worksheet: "LEGEND" for information ] | [ Refer to worksheet: "LEGEND" for additional information ] | 160 kN | Wooden reel package with metal pipe on centre, on top of wooden pallet. [ Refer to worksheet: "LEGEND" for additional information ] | Steel end link or Crosby® Pad Eye S-264 Size 1.5 [ Refer to worksheet: "LEGEND" for additional information ] | Open Spelter Socket, Type C - Size 12 DIN 83313. Forged, Galvanized, with bolt, nut and cotter pin. [ Refer to worksheet: "LEGEND" for additional information ]
24 | 6x36 WS-IWRC [ Warrington-Seal construction, Independent Wire Rope Core, EN 12385-04 ] | Ø24 mm | 1960 N/mm2 | Transtainer (RMG) | Rail Mounted Gantry Crane / Load Hoist | 50 m | Right Hand Ordinary Lay [ RHOL - sZ ] | 400 kN | Galvanised | Non Rotation-Resistant | Medium lubricant film covering each individual wire [ Lubricated during manufacturing: Lubricated core, Lubricated strands, Lubrication during closing ] | 0.0 m ÷ +0.5 m maximum. Length to be actually measured with a tape and not with a wheel/roller device and not calculated by weight. | [ Refer to worksheet: "LEGEND" for information ] | [ Refer to worksheet: "LEGEND" for additional information ] | 130 kN | Wooden reel package with metal pipe on centre, on top of wooden pallet. [ Refer to worksheet: "LEGEND" for additional information ] | Ferrule-secured solid thimble, DIN 3091 Size: Ø24, with Ø54 mm machined pin hole [ e.g. Van Beest S-6134 thimble ] [ Refer to worksheet: "LEGEND" for additional information ] | Steel end link or Crosby® Pad Eye S-264 Size 1.5 [ Refer to worksheet: "LEGEND" for additional information ]
25 | 6x36 WS-IWRC [ Warrington-Seal construction, Independent Wire Rope Core, EN 12385-04 ] | Ø24 mm | 1960 N/mm2 | Transtainer (RMG) | Rail Mounted Gantry Crane / Load Hoist | 50 m | Left Hand Ordinary Lay [ LHOL - zS ] | 400 kN | Galvanised | Non Rotation-Resistant | Medium lubricant film covering each individual wire [ Lubricated during manufacturing: Lubricated core, Lubricated strands, Lubrication during closing ] | 0.0 m ÷ +0.5 m maximum. Length to be actually measured with a tape and not with a wheel/roller device and not calculated by weight. | [ Refer to worksheet: "LEGEND" for information ] | [ Refer to worksheet: "LEGEND" for additional information ] | 130 kN | Wooden reel package with metal pipe on centre, on top of wooden pallet. [ Refer to worksheet: "LEGEND" for additional information ] | Ferrule-secured solid thimble, DIN 3091 Size: Ø24, with Ø54 mm machined pin hole [ e.g. Van Beest S-6134 thimble ] [ Refer to worksheet: "LEGEND" for additional information ] | Steel end link or Crosby® Pad Eye S-264 Size 1.5 [ Refer to worksheet: "LEGEND" for additional information ]
STEEL WIREROPE SLINGS
Pos. | Construction | Diameter | Steel Wire Tensile Strength | Minimum breaking load | WLL
1 | 6xK36 WS - IWRC Steel Wire Rope Slings with Both Ends Hand Slices | 30<D<32mm | 1960 N/mm2 | 700 kN | ≥ 9TN in perpedicular
FLAT WEBBING SLINGS
Pos. | Construction | WLL(TN) | Material | Width | Eyes
1 | Polyester flat Web lifting Sling- Belt Sling with Reinforced Eyes- . | 2 | Polyesteric | 60cm | EYES & EYES
2 | Polyester flat Web lifting Sling- Belt Sling with Reinforced Eyes- . | 2 | Polyesteric | 60cm | EYES & EYES

## ΠΑΡΑΡΤΗΜΑ 3
AΝΝΕΧ 3: DATA ABOUT THE WIRE ROPES ENDS FORMATION AND PACKAGE DETAILS
LEGEND [ Additional Technical Data & Requirements ]
S/N | Parameter | Requirement | Comments | Wire rope Pos. applicability
1 | Wire rope manufacturer | European Union, U.S.A. | Excluding Bulgaria, Romania | ALL
2 | Socket manufacturer | Unless otherwise specified: European Union, U.S.A. | Excluding Bulgaria, Romania | All Pos. where socketed terminations are specified
3 | Socketing Compound Data | Socketing Compound: WIRELOCK® resin. | Socketing to be performed by qualified personnel of either the original wire rope manufacturer, or of the supplier, according to EN 13411. | All Pos. where socketed terminations are specified
4 | Packaging 1 | Wooden reel package with metal pipe on centre, on top of wooden pallet. | See photographs | ALL
5 | Packaging 2 | Separate section on reel for the 2nd wire rope end (i.e. the end inside the reel). | See photographs | ALL
6 | Packaging 3 | Two (2) layers of plastic film covering full circumference of reel. | See photographs | ALL
7 | Packaging 4 | Laminated 1st page of Type 3.1 Certificate (showing all basic wire rope data) securely attached on wooden reel. | n/a | ALL
8 | Documents 1 | Official document, signed & sealed by the manufacturer, the supplier or a Certification Body (approved & accredited in the country of manufacture), including all information for all offered product(s) as described / required in the RFQ and also stating compliance with all RFQ requirements. | To be submitted with the offer | ALL
9 | Documents 2 | Official, manufacturer's technical brochure with the specific offered product(s) clearly marked by the supplier. | To be submitted with the offer | ALL
10 | Documents 3 | Valid, Quality Management System certificates (e.g. ISO 9001) for the manufacturing plant of each offered product(s) | To be submitted with the offer | ALL
11 | Documents 4 | Certificate of Origin for the wire rope. Stating the Original Manufacturer brand name AND the actual plant/factory of manufacture. Issued by the State, or a state approved Chamber. | To be included at each individual wire rope reel delivery | ALL
12 | Documents 5 | E.C. Declaration of Conformity for the wire rope. Issued by a Certification Body, approved & accredited in the country of manufacturing. | To be included at each individual wire rope reel delivery | ALL
13 | Documents 6 | Quality Test Certificate Type 3.1 EN10204 for the wire rope. | To be included at each individual wire rope reel delivery | ALL
14 | Documents 7 | Metal tag attached to the socketed wire rope end with basic wire rope data (see typical example). In case no socket is specified for either wire rope end, then the metal tag must be attached on the 1st wire rope end (i.e. the visible end on the inside of the reel). | To be included at each individual wire rope reel delivery | ALL
15 | Documents 8 | Signed & sealed certification provided by Wire Rope Supplier, confirming the use of WIRELOCK® resin, that all installation instructions of the resin manufacturer were followed and full compliance to EN 13411. | To be included at each individual wire rope reel delivery | All Pos. where socketed terminations are specified
16 | Documents 9 | Certificate of Origin for the socket. Stating the Original Manufacturer brand name AND the actual plant/factory of manufacture. Issued by the State, or a state approved Chamber. | To be included at each individual wire rope reel delivery | All Pos. where socketed terminations are specified
17 | Documents 10 | E.C. Declaration of Conformity for the socket. Issued by a Certification Body, approved & accredited in the country of manufacturing. | To be included at each individual wire rope reel delivery | All Pos. where socketed terminations are specified
18 | Documents 11 | Quality Test Certificate Type 3.1 EN10204 for the socket. | To be included at each individual wire rope reel delivery | All Pos. where socketed terminations are specified

## ΠΑΡΑΡΤΗΜΑ 4
ANNEX 4 BIDDER TECHNICAL PROPOSAL
Wireropes Summarized Technical Data & RFQ Requirements [ Refer to Annex 2 & 3 for detail specifications & requirements ] | [7 empty] | Quotation Data [ Input by Supplier ]
Pos. | Construction | Diameter | Steel Wire Tensile Strength | Minimum breaking load | Lay | RFQ Required Qty. |  | Minimum breaking load ( kN ) | Wire Rope |  |  | Socket / Thimble |  |  | Comments
[6 empty] | Continuous Wire Rope Length on Reel ( m ) | Reels ( pc/drums ) |  | Manufacturer | Model / Type | Manufacturing Plant Location [ country ] | Manufacturer | Model / Type | Manufacturing Plant Location [ country ]
1 | 6x36 WS-FC [ Warrington-Seal construction, Fibre Core, EN 12385-04 ] | Ø22 mm | 1960 N/mm2 | 310 kN | Right Hand Ordinary Lay [ RHOL - sZ ] | 95 | 2
2 | 6x36 WS-FC [ Warrington-Seal construction, Fibre Core, EN 12385-04 ] | Ø22 mm | 1960 N/mm2 | 310 kN | Left Hand Ordinary Lay [ LHOL - zS ] | 95 | 2
3 | 6x36 WS-FC [ Warrington-Seal construction, Fibre Core, EN 12385-04 ] | Ø22 mm | 1960 N/mm2 | 310 kN | Right Hand Ordinary Lay [ RHOL - sZ ] | 250 | 3
4 | 6x36 WS-FC [ Warrington-Seal construction, Fibre Core, EN 12385-04 ] | Ø28 mm | 1960 N/mm2 | 500 kN | Right Hand Ordinary Lay [ RHOL - sZ ] | 115 | 4
5 | 6x36 WS-FC [ Warrington-Seal construction, Fibre Core, EN 12385-04 ] | Ø28 mm | 1960 N/mm2 | 500 kN | Left Hand Ordinary Lay [ LHOL - zS ] | 115 | 2
6 | 6x36 WS-FC [ Warrington-Seal construction, Fibre Core, EN 12385-04 ] | Ø28 mm | 1960 N/mm2 | 500 kN | Right Hand Ordinary Lay [ RHOL - sZ ] | 120 | 1
7 | 6x36 WS-FC [ Warrington-Seal construction, Fibre Core, EN 12385-04 ] | Ø32 mm | 1960 N/mm2 | 660 kN | Right Hand Ordinary Lay [ RHOL - sZ ] | 103 | 3
8 | 6x36 WS-FC [ Warrington-Seal construction, Fibre Core, EN 12385-04 ] | Ø32 mm | 1960 N/mm2 | 660 kN | Left Hand Ordinary Lay [ LHOL - zS ] | 103 | 3
9 | 6x36 WS-FC [ Warrington-Seal construction, Fibre Core, EN 12385-04 ] | Ø32 mm | 1960 N/mm2 | 700kN | Right Hand Ordinary Lay [ RHOL - sZ ] | 250 | 4
10 | 6x36 WS-IWRC [ Warrington-Seal construction, Independent Wire Rope Core, EN 12385-04 ] | Ø36 mm | 1960 N/mm2 | 900 kN | Right Hand Ordinary Lay [ RHOL - sZ ] | 128 | 6
11 | 6x36 WS-IWRC [ Warrington-Seal construction, Independent Wire Rope Core, EN 12385-04 ] | Ø36 mm | 1960 N/mm2 | 900 kN | Left Hand Ordinary Lay [ LHOL - zS ] | 128 | 7
12 | 8xK36 WS - EPIWRC [ Warrington-Seal construction, Compacted Outer Strands, Plastic Extruded Independent Wire Rope Core, EN 12385-04 ] | Ø40 mm | 1960 N/mm2 | 1410 kN | Right Hand Ordinary Lay [ RHOL - sZ ] | 247.5 | 1
13 | 8xK36 WS - EPIWRC [ Warrington-Seal construction, Compacted Outer Strands, Plastic Extruded Independent Wire Rope Core, EN 12385-04 ] | Ø40 mm | 1960 N/mm2 | 1410 kN | Left Hand Ordinary Lay [ LHOL - zS ] | 247.5 | 1
14 | 6x36 WS-IWRC [ Warrington-Seal construction, Independent Wire Rope Core, EN 12385-04 ] | Ø32 mm | 1960 N/mm2 | 700 kN | Left Hand Ordinary Lay [ LHOL - zS ] | 103 | 3
15 | 6x36 WS-IWRC [ Warrington-Seal construction, Independent Wire Rope Core, EN 12385-04 ] | Ø32 mm | 1960 N/mm2 | 700 kN | Left Hand Ordinary Lay [ LHOL - zS ] | 107 | 3
16 | 8xK26 WS - EPIWRC [ Warrington-Seal construction, Compacted Outer Strands, Plastic Extruded Independent Wire Rope Core, EN 12385-04 ] | Ø32 mm | 1960 N/mm2 | 900 kN | Left Hand Ordinary Lay [ LHOL - zS ] | 120 | 4
17 | 6xK36 WS - IWRC [ Warrington-Seal construction, Compacted Outer Strands, Independent Wire Rope Core, EN 12385-4 ]. | Ø22 mm | 1960 N/mm2 | 397 kN | Right Hand Ordinary Lay [ RHOL - sZ ] | 41.4 | 1
18 | 8xK26 WS - EPIWRC [ Warrington-Seal construction, Compacted Outer Strands, Plastic Extruded Independent Wire Rope Core, EN 12385-04 ] | Ø24 mm | 1960 N/mm2 | 500 kN | Right Hand Ordinary Lay [ RHOL - sZ ] | 31.1 | 6
19 | 8xK26 WS - EPIWRC [ Warrington-Seal construction, Compacted Outer Strands, Plastic Extruded Independent Wire Rope Core, EN 12385-04 ] | Ø24 mm | 1960 N/mm2 | 500 kN | Left Hand Ordinary Lay [ LHOL - zS ] | 31.1 | 6
20 | 8xK26 WS - EPIWRC [ Warrington-Seal construction, Compacted Outer Strands, Plastic Extruded Independent Wire Rope Core, EN 12385-04 ] | Ø24 mm | 1960 N/mm2 | 500 kN | Right Hand Ordinary Lay [ RHOL - sZ ] | 36.55 | 6
21 | 8xK26 WS - EPIWRC [ Warrington-Seal construction, Compacted Outer Strands, Plastic Extruded Independent Wire Rope Core, EN 12385-04 ] | Ø24 mm | 1960 N/mm2 | 500 kN | Left Hand Ordinary Lay [ LHOL - zS ] | 36.55 | 6
22 | 6xK36 WS - IWRC [ Warrington-Seal construction, Compacted Outer Strands, Independent Wire Rope Core, EN 12385-04 ] | Ø28 mm | 1960 N/mm2 | 600 kN | Right Hand Ordinary Lay [ RHOL - sZ ] | 250 | 1
23 | 6xK36 WS - IWRC [ Warrington-Seal construction, Compacted Outer Strands, Independent Wire Rope Core, EN 12385-04 ] | Ø28 mm | 1960 N/mm2 | 600 kN | Left Hand Ordinary Lay [ LHOL - zS ] | 250 | 1
24 | 6x36 WS-IWRC [ Warrington-Seal construction, Independent Wire Rope Core, EN 12385-04 ] | Ø24 mm | 1960 N/mm2 | 400 kN | Right Hand Ordinary Lay [ RHOL - sZ ] | 50 | 1
25 | 6x36 WS-IWRC [ Warrington-Seal construction, Independent Wire Rope Core, EN 12385-04 ] | Ø24 mm | 1960 N/mm2 | 400 kN | Left Hand Ordinary Lay [ LHOL - zS ] | 50 | 1
Steel wirerope slings Summarized Technical Data & RFQ Requirements [ Refer to Annex 2 & 3 for detail specifications & requirements ] | [7 empty] | Quotation Data [ Input by Supplier ]
Pos. | Construction | Diameter | Steel Wire Tensile Strength | Minimum breaking load | WLL | RFQ Required Qty. |  | Minimum breaking load ( kN )/ WLL | Wire Rope |  |  | Wire rope Sling |  |  | CE | COMMENTS
[6 empty] | Length ( m ) | ITEMS |  | Manufacturer | Model / Type | Manufacturing Plant Location [ country ] | Manufacturer | Model / Type | Manufacturing Plant Location [ country ]
1 | 6xK36 WS - IWRC Steel Wire Rope Slings with Both Ends Hand Slices | 30<D<32mm | 1960 N/mm2 | 700 kN | ≥ 9TN | 6 | 40
Flat Webbing slings Summarized Technical Data & RFQ Requirements [ Refer to Annex 2 & 3 for detail specifications & requirements ] | [7 empty] | Quotation Data [ Input by Supplier ]
Pos. | Construction | WLL(TN) | Material | Width | Eyes | RFQ Required Qty. |  | Manufacturer | Model / Type | Manufacturing Plant Location [ country ] | WLL | Model / Type | CE | Manufactured according to (Legislation) | COMMENTS
[6 empty] | Length (m) | Items
1 | Polyester flat Web lifting Sling- Belt Sling with Reinforced Eyes- . | 2 | Polyesteric | 60cm | EYES & EYES | 5 | 50
2 | Polyester flat Web lifting Sling- Belt Sling with Reinforced Eyes- . | 2 | Polyesteric | 60cm | EYES & EYES | 8 | 50
Date:
| Offer validity period: ……………….. | [11 empty] | Signature & Stamp

## ΠΑΡΑΡΤΗΜΑ 5
ANNEX 5 BIDDER FINANCIAL PROPOSAL
Wireropes Summarized Technical Data & RFQ Requirements [ Refer to Annex 2 & 3 for detail specifications & requirements ]
Pos. | Construction | Diameter | Steel Wire Tensile Strength | Minimum breaking load | Lay | RFQ Required Qty. |  | Price |  |  | Delivery Time ( Weeks ) | Comments
[6 empty] | Continuous Wire Rope Length on Reel ( m ) | Reels ( pc/drums ) | Unit Price (€/m) | Unit Price (€/Reel) | Total Price (€)
1 | 6x36 WS-FC [ Warrington-Seal construction, Fibre Core, EN 12385-04 ] | Ø22 mm | 1960 N/mm2 | 310 kN | Right Hand Ordinary Lay [ RHOL - sZ ] | 95 | 2
2 | 6x36 WS-FC [ Warrington-Seal construction, Fibre Core, EN 12385-04 ] | Ø22 mm | 1960 N/mm2 | 310 kN | Left Hand Ordinary Lay [ LHOL - zS ] | 95 | 2
3 | 6x36 WS-FC [ Warrington-Seal construction, Fibre Core, EN 12385-04 ] | Ø22 mm | 1960 N/mm2 | 310 kN | Right Hand Ordinary Lay [ RHOL - sZ ] | 250 | 3
4 | 6x36 WS-FC [ Warrington-Seal construction, Fibre Core, EN 12385-04 ] | Ø28 mm | 1960 N/mm2 | 500 kN | Right Hand Ordinary Lay [ RHOL - sZ ] | 115 | 4
5 | 6x36 WS-FC [ Warrington-Seal construction, Fibre Core, EN 12385-04 ] | Ø28 mm | 1960 N/mm2 | 500 kN | Left Hand Ordinary Lay [ LHOL - zS ] | 115 | 2
6 | 6x36 WS-FC [ Warrington-Seal construction, Fibre Core, EN 12385-04 ] | Ø28 mm | 1960 N/mm2 | 500 kN | Right Hand Ordinary Lay [ RHOL - sZ ] | 120 | 1
7 | 6x36 WS-FC [ Warrington-Seal construction, Fibre Core, EN 12385-04 ] | Ø32 mm | 1960 N/mm2 | 660 kN | Right Hand Ordinary Lay [ RHOL - sZ ] | 103 | 3
8 | 6x36 WS-FC [ Warrington-Seal construction, Fibre Core, EN 12385-04 ] | Ø32 mm | 1960 N/mm2 | 660 kN | Left Hand Ordinary Lay [ LHOL - zS ] | 103 | 3
9 | 6x36 WS-FC [ Warrington-Seal construction, Fibre Core, EN 12385-04 ] | Ø32 mm | 1960 N/mm2 | 700 kN | Right Hand Ordinary Lay [ RHOL - sZ ] | 250 | 4
10 | 6x36 WS-IWRC [ Warrington-Seal construction, Independent Wire Rope Core, EN 12385-04 ] | Ø36 mm | 1960 N/mm2 | 900 kN | Right Hand Ordinary Lay [ RHOL - sZ ] | 128 | 6
11 | 6x36 WS-IWRC [ Warrington-Seal construction, Independent Wire Rope Core, EN 12385-04 ] | Ø36 mm | 1960 N/mm2 | 900 kN | Left Hand Ordinary Lay [ LHOL - zS ] | 128 | 7
12 | 8xK36 WS - EPIWRC [ Warrington-Seal construction, Compacted Outer Strands, Plastic Extruded Independent Wire Rope Core, EN 12385-04 ] | Ø40 mm | 1960 N/mm2 | 1410 kN | Right Hand Ordinary Lay [ RHOL - sZ ] | 247.5 | 1
13 | 8xK36 WS - EPIWRC [ Warrington-Seal construction, Compacted Outer Strands, Plastic Extruded Independent Wire Rope Core, EN 12385-04 ] | Ø40 mm | 1960 N/mm2 | 1410 kN | Left Hand Ordinary Lay [ LHOL - zS ] | 247.5 | 1
14 | 6x36 WS-IWRC [ Warrington-Seal construction, Independent Wire Rope Core, EN 12385-04 ] | Ø32 mm | 1960 N/mm2 | 700 kN | Left Hand Ordinary Lay [ LHOL - zS ] | 103 | 3
15 | 6x36 WS-IWRC [ Warrington-Seal construction, Independent Wire Rope Core, EN 12385-04 ] | Ø32 mm | 1960 N/mm2 | 700 kN | Left Hand Ordinary Lay [ LHOL - zS ] | 107 | 3
16 | 8xK26 WS - EPIWRC [ Warrington-Seal construction, Compacted Outer Strands, Plastic Extruded Independent Wire Rope Core, EN 12385-04 ] | Ø32 mm | 1960 N/mm2 | 900 kN | Left Hand Ordinary Lay [ LHOL - zS ] | 120 | 3
17 | 6xK36 WS - IWRC [ Warrington-Seal construction, Compacted Outer Strands, Independent Wire Rope Core, EN 12385-4 ]. | Ø22 mm | 1960 N/mm2 | 397 kN | Right Hand Ordinary Lay [ RHOL - sZ ] | 41.4 | 1
18 | 8xK26 WS - EPIWRC [ Warrington-Seal construction, Compacted Outer Strands, Plastic Extruded Independent Wire Rope Core, EN 12385-04 ] | Ø24 mm | 1960 N/mm2 | 500 kN | Right Hand Ordinary Lay [ RHOL - sZ ] | 31.1 | 5
19 | 8xK26 WS - EPIWRC [ Warrington-Seal construction, Compacted Outer Strands, Plastic Extruded Independent Wire Rope Core, EN 12385-04 ] | Ø24 mm | 1960 N/mm2 | 500 kN | Left Hand Ordinary Lay [ LHOL - zS ] | 31.1 | 5
20 | 8xK26 WS - EPIWRC [ Warrington-Seal construction, Compacted Outer Strands, Plastic Extruded Independent Wire Rope Core, EN 12385-04 ] | Ø24 mm | 1960 N/mm2 | 500 kN | Right Hand Ordinary Lay [ RHOL - sZ ] | 36.55 | 5
21 | 8xK26 WS - EPIWRC [ Warrington-Seal construction, Compacted Outer Strands, Plastic Extruded Independent Wire Rope Core, EN 12385-04 ] | Ø24 mm | 1960 N/mm2 | 500 kN | Left Hand Ordinary Lay [ LHOL - zS ] | 36.55 | 5
22 | 6xK36 WS - IWRC [ Warrington-Seal construction, Compacted Outer Strands, Independent Wire Rope Core, EN 12385-04 ] | Ø28 mm | 1960 N/mm2 | 600 kN | Right Hand Ordinary Lay [ RHOL - sZ ] | 250 | 1
23 | 6xK36 WS - IWRC [ Warrington-Seal construction, Compacted Outer Strands, Independent Wire Rope Core, EN 12385-04 ] | Ø28 mm | 1960 N/mm2 | 600 kN | Left Hand Ordinary Lay [ LHOL - zS ] | 250 | 1
24 | 6x36 WS-IWRC [ Warrington-Seal construction, Independent Wire Rope Core, EN 12385-04 ] | Ø24 mm | 1960 N/mm2 | 400 kN | Right Hand Ordinary Lay [ RHOL - sZ ] | 50 | 1
25 | 6x36 WS-IWRC [ Warrington-Seal construction, Independent Wire Rope Core, EN 12385-04 ] | Ø24 mm | 1960 N/mm2 | 400 kN | Left Hand Ordinary Lay [ LHOL - zS ] | 50 | 1
Steel wirerope slings Summarized Technical Data & RFQ Requirements [ Refer to Annex 2 & 3 for detail specifications & requirements ]
Pos. | Construction | Diameter | Steel Wire Tensile Strength | Minimum breaking load | WLL | RFQ Required Qty. |  | Price |  |  | Delivery Time ( Weeks ) | CE | COMMENTS
[6 empty] | Length ( m ) | Quantity (pc) | Unit Price (€/pc) | Unit Price (€/m) | Total Price (€)
1 | 6xK36 WS - IWRC Steel Wire Rope Slings with Both Ends Hand Slices | 30<D<32mm | 1960 N/mm2 | 700 kN | ≥ 9TN | 6 | 40
Flat Webbing slings Summarized Technical Data & RFQ Requirements [ Refer to Annex 2 & 3 for detail specifications & requirements ]
Pos. | Construction | WLL(TN) | Material | Width | Eyes | RFQ Required Qty. |  | Unit Price (€/pc) | Total Price (€) | Delivery Time ( Weeks ) | COMMENTS
[6 empty] | Length (m) | Quantity (pc)
1 | Polyester flat Web lifting Sling- Belt Sling with Reinforced Eyes- . | 2 | Polyesteric | 60cm | EYES & EYES | 5 | 50
2 | Polyester flat Web lifting Sling- Belt Sling with Reinforced Eyes- . | 2 | Polyesteric | 60cm | EYES & EYES | 8 | 50
Date :
| Offer validity…………..………….. | [7 empty] | Stamp & Signature